## Sheet1
Planetary Filter Summary Table
|  |  | Specification |  | My Measured
Colour Group | Colour | Wratten # | Photopic %Trans | Scotopic %Trans | Photopic %Trans | Scotopic %Trans | Manuf. Of Tested Filter | Notes
purples | lt pink | 1a | 86 | 85.7 | 88.3996 | 90.6177 | Celestron | different from spec
| lt pink | 1a | 86 | 85.7 | 87.0629 | 85.8689 | Kakon | ok match to spec
| dk magenta | 30 | 28.9 | 10.2 | - | - | - | -
| dk violet | 47 | 2.9 | 17.6 | 16.983 | 39.4696 | Hirsch | colour actually lt violet
| dk violet | 47 | 2.9 | 17.6 | 0.10598 | 1.904 | Meade | very different from spec
| lt magenta | cc20m | 67.5 | 70.7 | 68.4849 | 67.8198 | Tiffen | good match to spec
| lt magenta | cc30m | 58.6 | 62.7 | 59.3205 | 62.181 | Tiffen | good match to spec
| magenta | cc40m | 50.6 | 55.3 | 50.3795 | 54.7779 | Tiffen | good match to spec
| Orion Mars | - | 29.2259 | 52.5777 | - | - | - | colour is dk magenta
blues | lt blue | 82a | 72.5 | 76.6 | 71.8422 | 76.5678 | Vivitar | ok match to spec
| lt blue | 82b | 64.3 | 70.6 | 61.7342 | 81.12 | Hirsch | colour actually cyan
| blue | 80a | 27.8 | 46 | 24.6187 | 54.3907 | Hirsch | different from spec
| dk blue | 38a | 16.4 | 37.8 | 1.9213 | 14.8881 | Meade | very different from spec
| lt cyan | cc20c | 78.5 | 85.4 | - | - | - | -
| cyan | cc40c | 69.7 | 81.7 | - | - | - | -
| lt blue | cc20b | 62.2 | 70.6 | - | - | - | -
| blue | cc40b | 42.5 | 56.5 | - | - | - | -
greens | green | 56 | 52.1 | 45.4 | 40.3748 | 35.5757 | Meade | different from spec
| yellow-green | 11 | 39.6 | 38.8 | 67.7578 | 61.9969 | Hirsch | colour actually lt green
| yellow-green | 11 | 39.6 | 38.8 | 42.2921 | 39.4206 | Kodak | good match to spec
| dk green | 58 | 23.3 | 22.4 | 22.1065 | 19.375 | Hirsch | different from spec
| lt green | cc20g | 77.6 | 75.6 | - | - | - | -
| green | cc40g | 67.3 | 64 | - | - | - | -
yellows | lt yellow | 8 | 83.6991 | 52.8795 | 91.7305 | 85.6115 | Meade | different from spec
| yellow | 12a | 75.3048 | 31.0775 | 86.2909 | 65.1531 | Hirsch | different from spec
| dk yellow | 15 | 67.6114 | 22.0529 | 75.686 | 15.908 | Lumicon | ok match to spec
| lt yellow | cc20y | 89.4085 | 79.9273 | 88.1777 | 78.8501 | Tiffen | good match to spec
| yellow | cc40y | 87.9298 | 71.4497 | - | - | - | -
| Baader Fringe Killer | - | 98.4215 | 88.256 | - | - | - | colour is lt yellow
oranges | lt brown | 81a | 82.1837 | 78.5439 | 81.4279 | 76.7537 | Hoya | good match to spec
| lt brown | 81b | 77.0955 | 72.2235 | 82.5476 | 73.2848 | Vivitar | ok match to spec
| lt orange | 85 | 63.4864 | 47.2683 | 73.6304 | 53.0418 | Vivitar | different from spec
| orange | 21 | 47.4944 | 7.7078 | 34.4636 | 9.1524 | Hirsch | very different from spec
| Denkmeier Planetary | - | 52.8 | 54.3 | - | - | - | colour is brown
reds | lt red | 23a | 27.325 | 1.7782 | 33.6823 | 2.9994 | Hirsch | ok match to spec
| red | 25a | 15.7573 | 0.43407 | 14.3942 | 0.35266 | Hirsch | good match to spec
| dk red | 29 | 7.1004 | 0.052366 | 7.1972 | 0.0546 | Lumicon | good match to spec
| lt red | cc20r | 65.8583 | 61.0252 | - | - | - | -
| lt red | cc30r | 56.6969 | 50.714 | 56.7467 | 45.4892 | Vivitar | ok match to spec
| red | cc40r | 48.2499 | 41.1774 | - | - | - | -